## atomicsize
ID | atomic_size | Tm | atomic_radius | lattice_parameter | burgers_vector | poisson_ratio | young_modulus | shear_modulus
Al | 1.432 | 933.47 | 1.3126249 | 3.7126638 | 2.6252497 | 0.37 | 64.5582347 | 23.3714018
Si | 1.153 | 1687 | 1.2256518 | 3.4666667 | 2.4513035 | 0.46 | 186.616245 | 67.5588989
Ti | 1.462 | 1941 | 1.3953989 | 3.9467842 | 2.7907979 | 0.37 | 84.8745783 | 30.7263339
V | 1.316 | 2183 | 1.3054081 | 3.6922517 | 2.6108162 | 0.55 | 181.4700104 | 65.6958567
Cr | 1.249 | 2180 | 1.2843456 | 3.6326778 | 2.5686911 | 0.69 | 191.1618146 | 69.2044881
Mn | 1.35 | 1519 | 1.3550076 | 3.8325402 | 2.7100152 | 0.3 | 38.0373904 | 13.7703136
Fe | 1.241 | 1811 | 1.28855 | 3.6445697 | 2.5770999 | 0.47 | 194.4118575 | 70.3810701
Co | 1.251 | 1768 | 1.2530841 | 3.544257 | 2.5061682 | 0.29 | 269.175053 | 97.4468766
Ni | 1.246 | 1728 | 1.24 | 3.5240175 | 2.4918566 | 0.29 | 209.9328859 | 76
Cu | 1.278 | 1357.77 | 1.2744841 | 3.6047854 | 2.5489682 | 0.34 | 128.0604534 | 46.3605043
Zn | 1.395 | 692.68 | 1.3406209 | 3.7918486 | 2.6812419 | 0.3811374 | 94.1933533 | 34.0999211
Ga | 1.392 | 302.91 | 1.3302253 | 3.7624454 | 2.6604507 | 0.3811374 | 27.0268833 | 9.7842847
Ge | 1.24 | 1211.4 | 1.3169478 | 3.7248908 | 2.6338956 | 0.55 | 188.0737795 | 68.0865562
Zr | 1.603 | 2128 | 1.553972 | 4.3952966 | 3.1079441 | 0.35 | -102.4071895 | -37.0734979
Nb | 1.429 | 2750 | 1.4846432 | 4.199205 | 2.9692863 | 0.72 | 112.7306227 | 40.8107919
Mo | 1.363 | 2896 | 1.4125166 | 3.9952002 | 2.8250332 | 0.56 | 203.2112262 | 73.5666217
Hf | 1.578 | 2506 | 1.6470706 | 4.6586192 | 3.2941413 | 0.31 | 129.6447077 | 46.9340368
Ta | 1.43 | 3290 | 1.4879716 | 4.2086193 | 2.9759432 | 0.23 | 181.1714804 | 65.5877827
W | 1.367 | 3695 | 1.4023728 | 3.9665093 | 2.8047456 | 0.7 | 274.4689688 | 99.3633824
Sn | 1.62 | 505.08 | 1.5748822 | 4.4544396 | 3.1497644 | 0.26 | -192.7639436 | -69.7844916